## Panel Properties
Properties
[10 empty] | Grade List | E | E_90 | G | G_90
Grade |  | Total Layers |  | Thickness Each Layer |  | Length | m |  |  | MGP10 | 1100 | 110 | 687.5 | 62.5
MGP10 |  | 5 |  | 35 |  | 5 |  |  |  | MGP12 | 1100 | 110 | 687.5 | 62.5
Analytical Method
Shear Analogy
Analytical Method |  | beff | mm | [6 empty] | Gamma
Shear Analogy |  | 1000
Shear Analogy
Effective Flexural Stiffness: XX-direction
SECTION PROPERTIES
[15 empty] | [-] | ti | yi | θi (°) | Ei,XX | hi | Gi
[9 empty] | proHolz Vol1,Section 4.1.3 | [6 empty] | mm | mm |  | MPa | mm | Mpa
[15 empty] | T1 | 35 | 192.5 | 0 | 1100 | 192.5 | 687.5
[15 empty] | T2 | 35 | 157.5 | 90 | 0 | 157.5 | 62.5
[-] | beff ti3/12 |  |  | beff ti ai2 |  | Ei,XX |  | EiIi | [6 empty] | T3 | 35 | 122.5 | 0 | 1100 | 122.5 | 687.5
| mm⁴ |  |  | mm⁴ |  | Mpa |  | N-mm²/m | [6 empty] | T4 | 35 | 87.5 | 90 | 0 | 87.5 | 62.5
Layer 1 | 3572916.7 |  |  | 1296968750 |  | 1100 |  | 1430595833333.3 | [6 empty] | T5 | 35 | 52.5 | 0 | 1100 | 52.5 | 687.5
Layer 2 | 3572916.7 |  |  | 868218750 |  | 0 |  | 0 | [6 empty] | T6 | 0 | 0 | 90 | 0 | 0 | 0
Layer 3 | 3572916.7 |  |  | 525218750 |  | 1100 |  | 581670833333.3 | [6 empty] | T7 | 0 | 0 | 0 | 0 | 0 | 0
Layer 4 | 3572916.7 |  |  | 267968750 |  | 0 |  | 0
Layer 5 | 3572916.7 |  |  | 96468750 |  | 1100 |  | 110045833333.3
[6 empty] | SEiIi XX |  | 2.1223125e+12 | [6 empty] | Shear Analogy Method
[15 empty] | [-] | beff ti3/12 |  | beff ti hi2 |  | Ei,XX | EiIi
[16 empty] | mm⁴ |  | mm⁴ |  | MPa | N-mm²/m
Bending Stiffness Properties of CLT | [5 empty] | EI eff | [8 empty] | T1 | 3572916.7 |  | 1296968750 |  | 1100 | 1430595833333.3
EI eff |  | Bending Stiffness |  |  |  | 2.1223125e+12 |  |  | N-mm²/m | [5 empty] | T2 | 3572916.7 |  | 868218750 |  | 0 | 0
[15 empty] | T3 | 3572916.7 |  | 525218750 |  | 1100 | 581670833333.3
[15 empty] | T4 | 3572916.7 |  | 267968750 |  | 0 | 0
[15 empty] | T5 | 3572916.7 |  | 96468750 |  | 1100 | 110045833333.3
[15 empty] | T6 | 0 |  | 0 |  | 0 | 0
Gamma | [14 empty] | T7 | 0 |  | 0 |  | 0 | 0
[20 empty] | SEiIi XX | 2.1223125e+12
Gamma Method
proHolz Vol1,Section 4.2
[15 empty] | Eff. Layers | 5 | [-] |  | beff | 1000
[15 empty] | Lref | 5000 | mm
[-] | Ei | ai (label) | ai | beff ti3/12 | beff ti ai2 | gi (label) | gi (-) | EiIi eff𝛾
| Mpa |  | mm | mm⁴ | mm⁴ |  |  | N-mm²/m | [6 empty] | [-] | Ei,XX | di (label) | di | bi/di,i+1 (-) | Ai | GR,i,i+1 | gi (label) | gi (-) | ai (label) | ai | beff ti3/12 | beff ti ai2 | EI eff
Layer 1 | 1100 | a1 | 69.9961 | 3572916.7 | 171480869.6 | g1 | 0.9999915 | 171480869.6 | [7 empty] | MPa |  | mm |  | mm² | MPa |  |  |  | mm | mm⁴ | mm⁴ | N-mm²/m
Layer 2 | 0 | - | - | - | - | - | - | - | [6 empty] | T1 | 1100 | d1 | 35 | 28.57143 | 35000 | 62.5 | g1 | 0.9999915 | a1 | 69.9961 | 3572916.7 | 171480869.6 | 192557559339.7
Layer 3 | 1100 | a2 | 0.00390428 | 3572916.7 | 0.5335191 | g2 | 1 | 0.5335191 | [6 empty] | T2 | 0 | d1,2 | 35 | - | - | 0 | - | - | - | - | - | - | -
Layer 4 | 0 | - | - | - | - | - | - | - | [6 empty] | T3 | 1100 | d2 | 35 | 28.57143 | 35000 | 687.5 | g2 | 1 | a2 | 0.00390428 | 3572916.7 | 0.5335191 | 3930208920.2
Layer 5 | 1100 | a3 | 70.0039 | 3572916.7 | 171519131.5 | g3 | 0.9998242 | 171519131.5 | [6 empty] | T4 | 0 | d2,3 | 35 | - | - | 0 | - | - | - | - | - | - | -
[7 empty] | SEiIi𝛾 | 389055847694.8 | [6 empty] | T5 | 1100 | d3 | 35 | 28.57143 | 35000 | 62.5 | g3 | 0.9998242 | a3 | 70.0039 | 3572916.7 | 171519131.5 | 192568079434.9
[27 empty] | SEIeff | 389055847694.8
Bending Stiffness Properties | [5 empty] | EI eff
(EI)eff |  | Bending Stiffness |  |  |  | 389055847694.8 |  |  | N-mm²/m
Data
Output Result
Input
𝐸𝐼_𝑒𝑓𝑓=∑1_(𝑖=1)^𝑛▒〖𝐸_𝑖 𝑏_𝑖 〗 (𝑡_𝑖^3)/12+∑_(𝑖=1)^𝑛▒〖𝐸_𝑖 𝑏_𝑖 〗 〖𝑡_𝑖 𝑎〗_𝑖^2
Secondary Calculation
𝐸𝐼_𝑒𝑓𝑓=∑1_(𝑖=1)^3▒〖𝐸_𝑖 𝑏_𝑖 〗 (ℎ_𝑖^3)/12+∑_(𝑖=1)^3▒〖〖𝛾_𝑖 𝐸〗_𝑖 𝑏_𝑖 〗 〖ℎ_𝑖 𝑧〗_𝑖^2
𝛾_𝑖=[1+(𝜋^2 𝐸_𝑖 𝐴_𝑖)/(𝐺_𝑅⋅𝑏/𝑑⋅𝑙_𝑟𝑒𝑓^2 )]^(−1)